## specimen
[8 empty] | D/mm | L/mm | S/mm2
[8 empty] | 50 | 100 | 1963.495
Time | Axial Displacement | Axial AVGd Extenso | Axial Circum Extenso | Axial LVDT1 | Axial Force | 轴向应变 | 轴向拉应力
s | mm | mm | mm | mm | N | % | MPa |  |  |  | 抗拉强度 | 破坏时的应变 | 拉伸弹性模量 | 拉伸泊松比
0.69506836 | -0.0022166604 | / | / | 1.4282007 | -114.06544 | 0 | 0.05809305 |  |  |  | Mpa | % | Mpa
5.0710449 | 0.003996274 | / | / | 1.4259293 | -141.20702 | 0.0022714 | 0.07191614 |  |  |  | 0.23 | 0.115 | 157 | /
10.071045 | 0.0023119675 | / | / | 1.4233874 | -149.86031 | 0.0048133 | 0.07632323
15.071045 | 0.0037310985 | / | / | 1.4208555 | -159.55612 | 0.0073452 | 0.08126126
20.071045 | -0.0090797469 | / | / | 1.4183657 | -164.67416 | 0.009835 | 0.08386786
25.071045 | -0.0054527367 | / | / | 1.4158703 | -172.48094 | 0.0123304 | 0.08784382
30.071045 | -0.014284819 | / | / | 1.4133183 | -177.42613 | 0.0148824 | 0.09036239
35.071045 | -0.0087936204 | / | / | 1.4108772 | -181.07884 | 0.0173235 | 0.0922227
40.071045 | -0.023887934 | / | / | 1.4083567 | -192.18082 | 0.019844 | 0.09787689
45.071045 | -0.023963317 | / | / | 1.4058262 | -194.23634 | 0.0223745 | 0.09892376
50.071045 | -0.017872136 | / | / | 1.4032934 | -189.73785 | 0.0249073 | 0.09663269
55.071045 | -0.020926019 | / | / | 1.4008 | -198.9776 | 0.0274007 | 0.1013385
60.071045 | -0.029850071 | / | / | 1.398293 | -206.64713 | 0.0299077 | 0.1052445
65.071045 | -0.017238671 | / | / | 1.3957629 | -220.95247 | 0.0324378 | 0.1125302
70.071045 | -0.041467164 | / | / | 1.3932979 | -233.06123 | 0.0349028 | 0.1186971
75.071045 | -0.034060579 | / | / | 1.3907396 | -242.16637 | 0.0374611 | 0.1233343
80.071045 | -0.037436999 | / | / | 1.3882729 | -243.43149 | 0.0399278 | 0.1239786
85.071045 | -0.043624464 | / | / | 1.3857591 | -246.6584 | 0.0424416 | 0.1256221
90.071045 | -0.031883102 | / | / | 1.383278 | -248.32878 | 0.0449227 | 0.1264728
95.071045 | -0.039556708 | / | / | 1.3807769 | -246.19861 | 0.0474238 | 0.1253879
100.07104 | -0.046976183 | / | / | 1.3782208 | -251.75508 | 0.0499799 | 0.1282178
105.07104 | -0.0431621 | / | / | 1.3757225 | -272.86826 | 0.0524782 | 0.1389707
110.07104 | -0.056845911 | / | / | 1.3731925 | -274.59711 | 0.0550082 | 0.1398512
115.07104 | -0.059289746 | / | / | 1.3706589 | -280.76968 | 0.0575418 | 0.1429948
120.07104 | -0.06493669 | / | / | 1.3681785 | -290.05231 | 0.0600222 | 0.1477224
125.07104 | -0.067420788 | / | / | 1.3656471 | -297.59976 | 0.0625536 | 0.1515663
130.07104 | -0.062616661 | / | / | 1.3631744 | -310.57245 | 0.0650263 | 0.1581732
135.07104 | -0.063227534 | / | / | 1.3606857 | -314.3045 | 0.067515 | 0.160074
140.07104 | -0.064736426 | / | / | 1.358176 | -323.48685 | 0.0700247 | 0.1647505
142.29492 | -0.06384518 | / | / | 1.3570445 | -337.26971 | 0.0711562 | 0.1717701
145.07104 | -0.075229704 | / | / | 1.3556193 | -320.67365 | 0.0725814 | 0.1633177
150.07104 | -0.073735602 | / | / | 1.3531283 | -327.98996 | 0.0750724 | 0.1670439
155.07104 | -0.062183671 | / | / | 1.3506531 | -335.34985 | 0.0775476 | 0.1707923
160.07104 | -0.073927857 | / | / | 1.3481768 | -339.79086 | 0.0800239 | 0.1730541
165.07104 | -0.090858683 | / | / | 1.3456163 | -357.84338 | 0.0825844 | 0.1822481
170.07104 | -0.082146399 | / | / | 1.3431394 | -369.61853 | 0.0850613 | 0.1882452
175.07104 | -0.086345769 | / | / | 1.3405926 | -377.87424 | 0.0876081 | 0.1924498
180.07104 | -0.093370304 | / | / | 1.3381143 | -376.60757 | 0.0900864 | 0.1918047
185.07104 | -0.072903715 | / | / | 1.3355818 | -376.05637 | 0.0926189 | 0.1915239
190.07104 | -0.098431796 | / | / | 1.3330929 | -380.09317 | 0.0951078 | 0.1935799
195.07104 | -0.10294528 | / | / | 1.3306146 | -391.1947 | 0.0975861 | 0.1992338
200.07104 | -0.0999505 | / | / | 1.3280628 | -395.31903 | 0.1001379 | 0.2013343
205.07104 | -0.096751392 | / | / | 1.3255582 | -407.70346 | 0.1026425 | 0.2076417
210.07104 | -0.10911389 | / | / | 1.3230757 | -417.46039 | 0.105125 | 0.2126108
215.07104 | -0.10714778 | / | / | 1.3205775 | -426.67551 | 0.1076232 | 0.2173041
220.07104 | -0.11015256 | / | / | 1.3180679 | -437.01511 | 0.1101328 | 0.22257
225.07104 | -0.11091359 | / | / | 1.3155679 | -444.66141 | 0.1126328 | 0.2264642
230.07104 | -0.12388855 | / | / | 1.3130721 | -446.78439 | 0.1151286 | 0.2275454
235.07104 | -0.11239064 | / | / | 1.310568 | -234.46788 | 0.1176327 | 0.1194135
240.07104 | -0.11674124 | / | / | 1.3080478 | -229.0247 | 0.1201529 | 0.1166413
245.07104 | -0.13250475 | / | / | 1.305544 | -227.38112 | 0.1226567 | 0.1158043
250.07104 | -0.12620175 | / | / | 1.3030295 | -227.11047 | 0.1251712 | 0.1156664
255.07104 | -0.12956667 | / | / | 1.3005342 | -225.09206 | 0.1276665 | 0.1146384
260.07104 | -0.12432565 | / | / | 1.2980397 | -224.10133 | 0.130161 | 0.1141339
265.07104 | -0.12413196 | / | / | 1.2955402 | -216.76433 | 0.1326605 | 0.1103972
270.07104 | -0.1409553 | / | / | 1.2930772 | -217.21686 | 0.1351235 | 0.1106276
275.07104 | -0.13553338 | / | / | 1.2905385 | -220.21414 | 0.1376622 | 0.1121541
280.07104 | -0.13882449 | / | / | 1.28808 | -221.49405 | 0.1401207 | 0.112806
285.07104 | -0.13917965 | / | / | 1.2855355 | -226.18208 | 0.1426652 | 0.1151936
290.07104 | -0.14673981 | / | / | 1.2830666 | -226.90562 | 0.1451341 | 0.1155621
295.07104 | -0.14976987 | / | / | 1.2805502 | -229.14284 | 0.1476505 | 0.1167015
300.07104 | -0.14306068 | / | / | 1.2780346 | -225.3394 | 0.1501661 | 0.1147644
305.07104 | -0.15725553 | / | / | 1.275544 | -221.77563 | 0.1526567 | 0.1129494
310.07104 | -0.15539561 | / | / | 1.2730374 | -219.55693 | 0.1551633 | 0.1118194
315.07104 | -0.15398243 | / | / | 1.2705132 | -214.95657 | 0.1576875 | 0.1094765
320.07104 | -0.15185019 | / | / | 1.2680142 | -211.83069 | 0.1601865 | 0.1078845
325.07104 | -0.15098421 | / | / | 1.2655443 | -205.42833 | 0.1626564 | 0.1046238
330.07104 | -0.16041499 | / | / | 1.2630414 | -186.17685 | 0.1651593 | 0.09481909
335.07104 | -0.16672303 | / | / | 1.2605208 | -182.56935 | 0.1676799 | 0.09298181
340.07104 | -0.17223606 | / | / | 1.2580388 | -180.30037 | 0.1701619 | 0.09182622
345.07104 | -0.17431325 | / | / | 1.2555026 | -174.09378 | 0.1726981 | 0.08866523
350.07104 | -0.17320576 | / | / | 1.252993 | -168.22762 | 0.1752077 | 0.08567762
355.07104 | -0.17436686 | / | / | 1.2505308 | -168.15822 | 0.1776699 | 0.08564228
360.07104 | -0.16670085 | / | / | 1.2480056 | -160.52524 | 0.1801951 | 0.08175483
365.07104 | -0.17341194 | / | / | 1.2455121 | -168.54234 | 0.1826886 | 0.08583791
370.07104 | -0.18306004 | / | / | 1.2430145 | -162.32649 | 0.1851862 | 0.0826722
375.07104 | -0.18301383 | / | / | 1.2405108 | -160.73921 | 0.1876899 | 0.08186381
380.07104 | -0.1986465 | / | / | 1.2379875 | -172.57332 | 0.1902132 | 0.08789087
385.07104 | -0.18342277 | / | / | 1.2355057 | -174.77052 | 0.192695 | 0.08900989
390.07104 | -0.19367759 | / | / | 1.2329719 | -170.37576 | 0.1952288 | 0.08677166
395.07104 | -0.20201445 | / | / | 1.2304894 | -161.50557 | 0.1977113 | 0.08225411
400.07104 | -0.20400763 | / | / | 1.2279683 | -158.18788 | 0.2002324 | 0.08056443
405.07104 | -0.20299812 | / | / | 1.2254455 | -155.62111 | 0.2027552 | 0.07925718
410.07104 | -0.21127926 | / | / | 1.2229661 | -145.33224 | 0.2052346 | 0.0740171
415.07104 | -0.21471889 | / | / | 1.2204367 | -152.86693 | 0.207764 | 0.07785449
419.72729 | -0.21743058 | / | / | 1.2181269 | -137.09741 | 0.2100738 | 0.06982314
420.07104 | -0.20746677 | / | / | 1.2179621 | -147.85799 | 0.2102386 | 0.07530346
425.07104 | -0.20722295 | / | / | 1.2154771 | -153.192 | 0.2127236 | 0.07802004
430.07104 | -0.23552372 | / | / | 1.2129424 | -155.86391 | 0.2152583 | 0.07938084
435.07104 | -0.2126189 | / | / | 1.2104651 | -155.32124 | 0.2177356 | 0.07910446
440.07104 | -0.22509862 | / | / | 1.2079798 | -151.30582 | 0.2202209 | 0.07705942
445.07104 | -0.22275805 | / | / | 1.2054914 | -149.10248 | 0.2227093 | 0.07593727
450.07104 | -0.22265577 | / | / | 1.2029809 | -145.54143 | 0.2252198 | 0.07412364
455.07104 | -0.21660696 | / | / | 1.2004696 | -143.86743 | 0.2277311 | 0.07327108
460.07104 | -0.22725737 | / | / | 1.1979256 | -148.11612 | 0.2302751 | 0.07543492
465.07104 | -0.23813891 | / | / | 1.1954271 | -154.20383 | 0.2327736 | 0.07853537
470.07104 | -0.24160135 | / | / | 1.1929746 | -154.72739 | 0.2352261 | 0.07880201
475.07104 | -0.24296749 | / | / | 1.1904303 | -148.01817 | 0.2377704 | 0.07538503
480.07104 | -0.23972771 | / | / | 1.1879369 | -147.91383 | 0.2402638 | 0.0753319
485.07104 | -0.24838345 | / | / | 1.185406 | -142.36879 | 0.2427947 | 0.07250783
490.07104 | -0.23667583 | / | / | 1.1829592 | -139.45291 | 0.2452415 | 0.07102278
495.07104 | -0.2522442 | / | / | 1.180429 | -141.10646 | 0.2477717 | 0.07186493
500.07104 | -0.25025466 | / | / | 1.1779369 | -142.26634 | 0.2502638 | 0.07245565
505.07104 | -0.25311759 | / | / | 1.175436 | -140.71692 | 0.2527647 | 0.07166654
510.07104 | -0.25392973 | / | / | 1.1729196 | -149.27757 | 0.2552811 | 0.07602644